## DSB_05
dsb_05.514 | 2000-05-11 | 14:19 | signature | file: | 5110003.514
Deep | Sky | Black
| Incident | angle | (deg): | 5
| Wave | length | (um): | 0.514
Sample | type | (S,T | or | R): | R
| Specular | T | or | R: | 6.8336e-07
| Sweep | direction: | -
| Total | signal | (W): | 9.3534e-10
| X | spot | position | (mm): | 0
| Y | spot | position | (mm): | 0
Sample | alpha | pos | (deg): | 0
Aperture | type | (C | or | S): | C
| Files | averaged: | 1
| Sample | spot | dia | (mm): | 5
Angle | Data | Follows | [angle | (deg), | BSDF]:
| -90 | 0.006112
| -89 | 0.006278
| -88 | 0.006175
| -87 | 0.006139
| -86 | 0.005804
| -85 | 0.005867
| -84 | 0.005754
| -83 | 0.005528
| -82 | 0.005334
| -81 | 0.005243
| -80 | 0.005093
| -79 | 0.004975
| -78 | 0.004796
| -77 | 0.004619
| -76 | 0.004597
| -75 | 0.004434
| -74 | 0.004228
| -73 | 0.004106
| -72 | 0.003975
| -71 | 0.003863
| -70 | 0.003708
| -69 | 0.00356
| -68 | 0.003401
| -67 | 0.003294
| -66 | 0.003214
| -65 | 0.003099
| -64 | 0.00296
| -63 | 0.002967
| -62 | 0.00285
| -61 | 0.002708
| -60 | 0.002645
| -59 | 0.002578
| -58 | 0.002499
| -57 | 0.002418
| -56 | 0.002335
| -55 | 0.002306
| -54 | 0.002202
| -53 | 0.002133
| -52 | 0.002068
| -51 | 0.00205
| -50 | 0.001964
| -49 | 0.001906
| -48 | 0.00183
| -47 | 0.001803
| -46 | 0.001751
| -45 | 0.001746
| -44 | 0.001688
| -43 | 0.001634
| -42 | 0.001601
| -41 | 0.001565
| -40 | 0.001542
| -39 | 0.001524
| -38 | 0.001493
| -37 | 0.001455
| -36 | 0.001435
| -35 | 0.001404
| -34 | 0.001366
| -33 | 0.001352
| -32 | 0.001341
| -31 | 0.001329
| -30 | 0.001321
| -29 | 0.001278
| -28 | 0.001276
| -27 | 0.001258
| -26 | 0.001249
| -25 | 0.001244
| -24 | 0.001222
| -23 | 0.001213
| -22 | 0.001211
| -21 | 0.001215
| -20 | 0.00122
| -19 | 0.001197
| -18 | 0.001197
| -17 | 0.001196
| -16 | 0.0012
| -15 | 0.001202
| -14 | 0.001063
| -13 | 3.045e-08
| -12 | 1.421e-07
| -11 | 1.534e-07
| -10 | 9.371e-08
| -9 | 4.032e-08
| -8 | 2.624e-08
| -7 | 6.656e-08
| -6 | 0.00104
| -5 | 0.001155
| -4 | 0.00117
| -3 | 0.001158
| -2 | 0.001151
| -1 | 0.001147
| 0 | 0.001139
| 1 | 0.001142
| 2 | 0.001144
| 3 | 0.001144
| 4 | 0.00113
| 5 | 0.001134
| 6 | 0.001131
| 7 | 0.001148
| 8 | 0.001137
| 9 | 0.001132
| 10 | 0.001146
| 11 | 0.001174
| 12 | 0.001172
| 13 | 0.001165
| 14 | 0.001187
| 15 | 0.001198
| 16 | 0.001203
| 17 | 0.001228
| 18 | 0.00124
| 19 | 0.001255
| 20 | 0.001259
| 21 | 0.001281
| 22 | 0.001313
| 23 | 0.001319
| 24 | 0.001352
| 25 | 0.001384
| 26 | 0.001399
| 27 | 0.001424
| 28 | 0.001466
| 29 | 0.001485
| 30 | 0.001521
| 31 | 0.001564
| 32 | 0.001593
| 33 | 0.001625
| 34 | 0.001678
| 35 | 0.001712
| 36 | 0.001775
| 37 | 0.001792
| 38 | 0.001842
| 39 | 0.001888
| 40 | 0.001938
| 41 | 0.002045
| 42 | 0.002106
| 43 | 0.002166
| 44 | 0.002194
| 45 | 0.002276
| 46 | 0.002342
| 47 | 0.002479
| 48 | 0.002531
| 49 | 0.002609
| 50 | 0.002727
| 51 | 0.002813
| 52 | 0.002896
| 53 | 0.003015
| 54 | 0.003171
| 55 | 0.003297
| 56 | 0.003368
| 57 | 0.003549
| 58 | 0.003657
| 59 | 0.003815
| 60 | 0.004066
| 61 | 0.004225
| 62 | 0.004297
| 63 | 0.004539
| 64 | 0.00467
| 65 | 0.004765
| 66 | 0.004937
| 67 | 0.00513
| 68 | 0.005412
| 69 | 0.005497
| 70 | 0.005685
| 71 | 0.005991
| 72 | 0.006137
| 73 | 0.006256
| 74 | 0.006216
| 75 | 0.006378
| 76 | 0.006534
| 77 | 0.006811
| 78 | 0.006902
| 79 | 0.007006
| 80 | 0.006852

## DSB_30
dsb_30.514 | 2000-05-11 | 14:23 | signature | file: | 5110003.514
Deep | Sky | Black
| Incident | angle | (deg): | 30
| Wave | length | (um): | 0.514
Sample | type | (S,T | or | R): | R
| Specular | T | or | R: | 9.1411e-07
| Sweep | direction: | -
| Total | signal | (W): | 1.2512e-09
| X | spot | position | (mm): | 0
| Y | spot | position | (mm): | 0
Sample | alpha | pos | (deg): | 0
Aperture | type | (C | or | S): | C
| Files | averaged: | 1
| Sample | spot | dia | (mm): | 5
Angle | Data | Follows | [angle | (deg), | BSDF]:
-115 | 0.005771
-114 | 0.005669
-113 | 0.005457
-112 | 0.005234
-111 | 0.005196
-110 | 0.005116
-109 | 0.004946
-108 | 0.004983
-107 | 0.004927
-106 | 0.004813
-105 | 0.004672
-104 | 0.00467
-103 | 0.004629
-102 | 0.004545
-101 | 0.004413
-100 | 0.004358
| -99 | 0.004314
| -98 | 0.004244
| -97 | 0.004027
| -96 | 0.004024
| -95 | 0.003948
| -94 | 0.003865
| -93 | 0.003818
| -92 | 0.003751
| -91 | 0.003684
| -90 | 0.003587
| -89 | 0.003435
| -88 | 0.00332
| -87 | 0.003255
| -86 | 0.003264
| -85 | 0.003179
| -84 | 0.003046
| -83 | 0.003
| -82 | 0.002907
| -81 | 0.002868
| -80 | 0.002792
| -79 | 0.00271
| -78 | 0.002664
| -77 | 0.002625
| -76 | 0.002576
| -75 | 0.00254
| -74 | 0.002458
| -73 | 0.002401
| -72 | 0.002341
| -71 | 0.00232
| -70 | 0.002284
| -69 | 0.002223
| -68 | 0.002196
| -67 | 0.002138
| -66 | 0.002125
| -65 | 0.002115
| -64 | 0.001796
| -63 | 1.654e-09
| -62 | 2.126e-08
| -61 | 8.353e-08
| -60 | 1.435e-07
| -59 | 1.959e-07
| -58 | 1.639e-07
| -57 | 4.276e-08
| -56 | 0.001639
| -55 | 0.001808
| -54 | 0.001746
| -53 | 0.001719
| -52 | 0.001678
| -51 | 0.001661
| -50 | 0.001635
| -49 | 0.001636
| -48 | 0.001591
| -47 | 0.00158
| -46 | 0.001561
| -45 | 0.001557
| -44 | 0.001531
| -43 | 0.001524
| -42 | 0.001491
| -41 | 0.00147
| -40 | 0.001457
| -39 | 0.00145
| -38 | 0.001432
| -37 | 0.001432
| -36 | 0.001422
| -35 | 0.001407
| -34 | 0.001393
| -33 | 0.001397
| -32 | 0.001383
| -31 | 0.001385
| -30 | 0.001379
| -29 | 0.001369
| -28 | 0.001377
| -27 | 0.001372
| -26 | 0.001363
| -25 | 0.001355
| -24 | 0.001373
| -23 | 0.001391
| -22 | 0.001395
| -21 | 0.001396
| -20 | 0.001389
| -19 | 0.001399
| -18 | 0.001414
| -17 | 0.001424
| -16 | 0.001422
| -15 | 0.001426
| -14 | 0.001445
| -13 | 0.001444
| -12 | 0.001488
| -11 | 0.001501
| -10 | 0.001512
| -9 | 0.001524
| -8 | 0.001551
| -7 | 0.00158
| -6 | 0.001594
| -5 | 0.001636
| -4 | 0.001648
| -3 | 0.00168
| -2 | 0.001693
| -1 | 0.001717
| 0 | 0.001748
| 1 | 0.001775
| 2 | 0.001825
| 3 | 0.001866
| 4 | 0.001899
| 5 | 0.001944
| 6 | 0.001983
| 7 | 0.002028
| 8 | 0.002076
| 9 | 0.002126
| 10 | 0.002151
| 11 | 0.00222
| 12 | 0.002265
| 13 | 0.002305
| 14 | 0.002403
| 15 | 0.002515
| 16 | 0.002585
| 17 | 0.002644
| 18 | 0.002708
| 19 | 0.002804
| 20 | 0.002923
| 21 | 0.003001
| 22 | 0.003139
| 23 | 0.003257
| 24 | 0.003383
| 25 | 0.003545
| 26 | 0.003753
| 27 | 0.003947
| 28 | 0.00404
| 29 | 0.004229
| 30 | 0.004398
| 31 | 0.004607
| 32 | 0.004771
| 33 | 0.005035
| 34 | 0.00534
| 35 | 0.005603
| 36 | 0.005804
| 37 | 0.006092
| 38 | 0.006493
| 39 | 0.00675
| 40 | 0.006946
| 41 | 0.007506
| 42 | 0.007822
| 43 | 0.00815
| 44 | 0.008512
| 45 | 0.009057
| 46 | 0.009248
| 47 | 0.009526
| 48 | 0.01008
| 49 | 0.01042
| 50 | 0.01068
| 51 | 0.01103
| 52 | 0.01109
| 53 | 0.01114
| 54 | 0.01143
| 55 | 0.01152

## DSB_45
dsb_45.514 | 2000-05-11 | 14:27 | signature | file: | 5110003.514
Deep | Sky | Black
| Incident | angle | (deg): | 45
| Wave | length | (um): | 0.514
Sample | type | (S,T | or | R): | R
| Specular | T | or | R: | 1.5204e-06
| Sweep | direction: | -
| Total | signal | (W): | 2.0811e-09
| X | spot | position | (mm): | 0
| Y | spot | position | (mm): | 0
Sample | alpha | pos | (deg): | 0
Aperture | type | (C | or | S): | C
| Files | averaged: | 1
| Sample | spot | dia | (mm): | 5
Angle | Data | Follows | [angle | (deg), | BSDF]:
-130 | 0.006133
-129 | 0.006167
-128 | 0.005692
-127 | 0.005526
-126 | 0.005647
-125 | 0.005613
-124 | 0.005412
-123 | 0.005374
-122 | 0.005304
-121 | 0.00528
-120 | 0.005134
-119 | 0.005198
-118 | 0.005084
-117 | 0.005026
-116 | 0.004876
-115 | 0.004895
-114 | 0.004918
-113 | 0.004939
-112 | 0.00481
-111 | 0.004797
-110 | 0.004785
-109 | 0.004787
-108 | 0.004727
-107 | 0.004635
-106 | 0.004555
-105 | 0.00454
-104 | 0.004443
-103 | 0.004429
-102 | 0.004388
-101 | 0.004335
-100 | 0.004289
| -99 | 0.004234
| -98 | 0.004196
| -97 | 0.004151
| -96 | 0.004027
| -95 | 0.00401
| -94 | 0.003446
| -93 | 3.365e-08
| -92 | 5.699e-08
| -91 | 5.06e-08
| -90 | 6.046e-09
| -89 | 2.914e-08
| -88 | 3.702e-08
| -87 | 1.12e-07
| -86 | 0.002921
| -85 | 0.003124
| -84 | 0.003044
| -83 | 0.00294
| -82 | 0.002862
| -81 | 0.002792
| -80 | 0.002705
| -79 | 0.002664
| -78 | 0.002629
| -77 | 0.002596
| -76 | 0.00255
| -75 | 0.002525
| -74 | 0.002494
| -73 | 0.002444
| -72 | 0.002416
| -71 | 0.002394
| -70 | 0.00236
| -69 | 0.002328
| -68 | 0.002289
| -67 | 0.002261
| -66 | 0.002208
| -65 | 0.002209
| -64 | 0.002183
| -63 | 0.002142
| -62 | 0.00213
| -61 | 0.002152
| -60 | 0.002123
| -59 | 0.002085
| -58 | 0.002063
| -57 | 0.002062
| -56 | 0.002053
| -55 | 0.002035
| -54 | 0.002036
| -53 | 0.002016
| -52 | 0.002003
| -51 | 0.002
| -50 | 0.001983
| -49 | 0.001966
| -48 | 0.001959
| -47 | 0.001964
| -46 | 0.001982
| -45 | 0.001963
| -44 | 0.001959
| -43 | 0.001936
| -42 | 0.001951
| -41 | 0.00196
| -40 | 0.001956
| -39 | 0.001964
| -38 | 0.001976
| -37 | 0.001988
| -36 | 0.001983
| -35 | 0.002009
| -34 | 0.002017
| -33 | 0.002021
| -32 | 0.002009
| -31 | 0.00204
| -30 | 0.002073
| -29 | 0.002101
| -28 | 0.002077
| -27 | 0.002114
| -26 | 0.002134
| -25 | 0.002149
| -24 | 0.002197
| -23 | 0.002211
| -22 | 0.002241
| -21 | 0.002268
| -20 | 0.002306
| -19 | 0.002332
| -18 | 0.002389
| -17 | 0.002412
| -16 | 0.002435
| -15 | 0.002494
| -14 | 0.00255
| -13 | 0.002583
| -12 | 0.002639
| -11 | 0.002688
| -10 | 0.002729
| -9 | 0.002786
| -8 | 0.002847
| -7 | 0.002951
| -6 | 0.00299
| -5 | 0.003062
| -4 | 0.003157
| -3 | 0.003252
| -2 | 0.003388
| -1 | 0.003483
| 0 | 0.003575
| 1 | 0.003661
| 2 | 0.003786
| 3 | 0.003959
| 4 | 0.004073
| 5 | 0.004245
| 6 | 0.004402
| 7 | 0.004538
| 8 | 0.004696
| 9 | 0.004924
| 10 | 0.005142
| 11 | 0.005375
| 12 | 0.005573
| 13 | 0.005861
| 14 | 0.006119
| 15 | 0.00647
| 16 | 0.006779
| 17 | 0.007112
| 18 | 0.007536
| 19 | 0.008446
| 20 | 0.00829
| 21 | 0.008531
| 22 | 0.009195
| 23 | 0.009783
| 24 | 0.01026
| 25 | 0.01083
| 26 | 0.01144
| 27 | 0.01222
| 28 | 0.01269
| 29 | 0.0133
| 30 | 0.0138
| 31 | 0.01442
| 32 | 0.01504
| 33 | 0.01637
| 34 | 0.01662
| 35 | 0.01721
| 36 | 0.01817
| 37 | 0.01883
| 38 | 0.01946
| 39 | 0.01906
| 40 | 0.02024

## DSB_60
dsb_60.514 | 2000-05-11 | 14:36 | signature | file: | 5110003.514
Deep | Sky | Black
| Incident | angle | (deg): | 60
| Wave | length | (um): | 0.514
Sample | type | (S,T | or | R): | R
| Specular | T | or | R: | 3.5997e-06
| Sweep | direction: | -
| Total | signal | (W): | 4.9271e-09
| X | spot | position | (mm): | 0
| Y | spot | position | (mm): | 0
Sample | alpha | pos | (deg): | 0
Aperture | type | (C | or | S): | C
| Files | averaged: | 1
| Sample | spot | dia | (mm): | 5
Angle | Data | Follows | [angle | (deg), | BSDF]:
-145 | 0.007173
-144 | 0.007098
-143 | 0.007211
-142 | 0.006797
-141 | 0.006752
-140 | 0.006529
-139 | 0.006458
-138 | 0.00641
-137 | 0.006439
-136 | 0.00632
-135 | 0.006356
-134 | 0.006212
-133 | 0.006192
-132 | 0.006194
-131 | 0.006114
-130 | 0.006196
-129 | 0.006224
-128 | 0.006171
-127 | 0.006094
-126 | 0.006174
-125 | 0.00627
-124 | 0.005405
-123 | 1.302e-07
-122 | 6.752e-08
-121 | 5.654e-08
-120 | 6.081e-08
-119 | 9.041e-08
-118 | 2.421e-07
-117 | 1.989e-07
-116 | 0.005322
-115 | 0.005763
-114 | 0.005645
-113 | 0.005465
-112 | 0.005398
-111 | 0.005268
-110 | 0.005153
-109 | 0.004994
-108 | 0.004925
-107 | 0.004804
-106 | 0.004638
-105 | 0.004542
-104 | 0.004467
-103 | 0.004381
-102 | 0.004271
-101 | 0.00417
-100 | 0.004088
| -99 | 0.004018
| -98 | 0.003953
| -97 | 0.003868
| -96 | 0.003856
| -95 | 0.003817
| -94 | 0.003781
| -93 | 0.003651
| -92 | 0.003673
| -91 | 0.003653
| -90 | 0.003584
| -89 | 0.003508
| -88 | 0.003498
| -87 | 0.00347
| -86 | 0.003395
| -85 | 0.003372
| -84 | 0.003335
| -83 | 0.003326
| -82 | 0.003299
| -81 | 0.003258
| -80 | 0.003252
| -79 | 0.003222
| -78 | 0.003216
| -77 | 0.003183
| -76 | 0.003204
| -75 | 0.003205
| -74 | 0.003187
| -73 | 0.003161
| -72 | 0.003138
| -71 | 0.003168
| -70 | 0.00314
| -69 | 0.003134
| -68 | 0.003141
| -67 | 0.003168
| -66 | 0.003161
| -65 | 0.003146
| -64 | 0.003179
| -63 | 0.003199
| -62 | 0.003168
| -61 | 0.003171
| -60 | 0.003172
| -59 | 0.003221
| -58 | 0.003225
| -57 | 0.003213
| -56 | 0.003229
| -55 | 0.003252
| -54 | 0.003302
| -53 | 0.003325
| -52 | 0.003338
| -51 | 0.003359
| -50 | 0.003406
| -49 | 0.003409
| -48 | 0.003456
| -47 | 0.003476
| -46 | 0.003501
| -45 | 0.003512
| -44 | 0.003561
| -43 | 0.00389
| -42 | 0.003655
| -41 | 0.003709
| -40 | 0.003763
| -39 | 0.003807
| -38 | 0.003885
| -37 | 0.00395
| -36 | 0.003998
| -35 | 0.004042
| -34 | 0.004125
| -33 | 0.004166
| -32 | 0.00422
| -31 | 0.00434
| -30 | 0.004442
| -29 | 0.004511
| -28 | 0.00458
| -27 | 0.004699
| -26 | 0.004791
| -25 | 0.004875
| -24 | 0.004991
| -23 | 0.005119
| -22 | 0.00525
| -21 | 0.005433
| -20 | 0.005555
| -19 | 0.005743
| -18 | 0.005842
| -17 | 0.006035
| -16 | 0.006233
| -15 | 0.006443
| -14 | 0.006635
| -13 | 0.006816
| -12 | 0.007118
| -11 | 0.007418
| -10 | 0.007768
| -9 | 0.008083
| -8 | 0.008329
| -7 | 0.008574
| -6 | 0.008963
| -5 | 0.009329
| -4 | 0.009816
| -3 | 0.01031
| -2 | 0.01085
| -1 | 0.01145
| 0 | 0.01197
| 1 | 0.01271
| 2 | 0.01324
| 3 | 0.01389
| 4 | 0.01471
| 5 | 0.01567
| 6 | 0.01661
| 7 | 0.01741
| 8 | 0.01837
| 9 | 0.0197
| 10 | 0.02121
| 11 | 0.02263
| 12 | 0.02381
| 13 | 0.02546
| 14 | 0.02741
| 15 | 0.02926
| 16 | 0.03135
| 17 | 0.03334
| 18 | 0.03456
| 19 | 0.03784
| 20 | 0.03959
| 21 | 0.04262
| 22 | 0.04505
| 23 | 0.04812
| 24 | 0.05253
| 25 | 0.05465

## DSB_80
dsb_80.514 | 2000-05-11 | 14:41 | signature | file: | 5110003.514
Deep | Sky | Black
| Incident | angle | (deg): | 80
| Wave | length | (um): | 0.514
Sample | type | (S,T | or | R): | R
| Specular | T | or | R: | 4.1731e-05
| Sweep | direction: | -
| Total | signal | (W): | 5.7119e-08
| X | spot | position | (mm): | 0
| Y | spot | position | (mm): | 0
Sample | alpha | pos | (deg): | 0
Aperture | type | (C | or | S): | C
| Files | averaged: | 1
| Sample | spot | dia | (mm): | 5
Angle | Data | Follows | [angle | (deg), | BSDF]:
-165 | 0.01998
-164 | 0.01671
-163 | 9.966e-07
-162 | 8.76e-07
-161 | 4.462e-07
-160 | 3.442e-08
-159 | 3.027e-07
-158 | 4.2e-07
-157 | 3.009e-07
-156 | 0.01318
-155 | 0.01184
-154 | 0.01115
-153 | 0.01045
-152 | 0.009958
-151 | 0.009469
-150 | 0.009074
-149 | 0.008724
-148 | 0.008444
-147 | 0.008195
-146 | 0.007901
-145 | 0.007607
-144 | 0.00744
-143 | 0.007311
-142 | 0.007117
-141 | 0.00695
-140 | 0.00676
-139 | 0.006625
-138 | 0.007021
-137 | 0.006428
-136 | 0.00633
-135 | 0.006194
-134 | 0.006079
-133 | 0.005945
-132 | 0.005873
-131 | 0.005822
-130 | 0.00577
-129 | 0.005628
-128 | 0.005591
-127 | 0.005499
-126 | 0.00544
-125 | 0.005375
-124 | 0.005279
-123 | 0.005208
-122 | 0.005109
-121 | 0.005089
-120 | 0.005025
-119 | 0.004967
-118 | 0.00495
-117 | 0.004853
-116 | 0.004753
-115 | 0.004732
-114 | 0.004697
-113 | 0.004652
-112 | 0.004623
-111 | 0.004602
-110 | 0.004547
-109 | 0.004521
-108 | 0.004505
-107 | 0.004478
-106 | 0.004418
-105 | 0.004393
-104 | 0.004356
-103 | 0.004365
-102 | 0.004357
-101 | 0.004326
-100 | 0.004332
| -99 | 0.004332
| -98 | 0.004352
| -97 | 0.004361
| -96 | 0.004341
| -95 | 0.004352
| -94 | 0.004337
| -93 | 0.004314
| -92 | 0.004398
| -91 | 0.004436
| -90 | 0.004441
| -89 | 0.004475
| -88 | 0.004467
| -87 | 0.004506
| -86 | 0.004528
| -85 | 0.004562
| -84 | 0.004589
| -83 | 0.004671
| -82 | 0.004742
| -81 | 0.004756
| -80 | 0.004787
| -79 | 0.004908
| -78 | 0.004972
| -77 | 0.005046
| -76 | 0.005156
| -75 | 0.005203
| -74 | 0.005285
| -73 | 0.005387
| -72 | 0.005486
| -71 | 0.005597
| -70 | 0.005685
| -69 | 0.005795
| -68 | 0.005932
| -67 | 0.006005
| -66 | 0.006137
| -65 | 0.006282
| -64 | 0.0064
| -63 | 0.006581
| -62 | 0.006701
| -61 | 0.006795
| -60 | 0.006964
| -59 | 0.007187
| -58 | 0.00741
| -57 | 0.007572
| -56 | 0.007818
| -55 | 0.008078
| -54 | 0.008182
| -53 | 0.008455
| -52 | 0.00875
| -51 | 0.009092
| -50 | 0.009312
| -49 | 0.009597
| -48 | 0.009783
| -47 | 0.01025
| -46 | 0.01061
| -45 | 0.01105
| -44 | 0.01138
| -43 | 0.01184
| -42 | 0.01233
| -41 | 0.01274
| -40 | 0.01338
| -39 | 0.01397
| -38 | 0.01461
| -37 | 0.01526
| -36 | 0.01603
| -35 | 0.01666
| -34 | 0.01754
| -33 | 0.01841
| -32 | 0.01948
| -31 | 0.02054
| -30 | 0.02178
| -29 | 0.0231
| -28 | 0.02423
| -27 | 0.0257
| -26 | 0.02746
| -25 | 0.02896
| -24 | 0.03125
| -23 | 0.03323
| -22 | 0.03563
| -21 | 0.03836
| -20 | 0.0414
| -19 | 0.04477
| -18 | 0.04816
| -17 | 0.05235
| -16 | 0.05712
| -15 | 0.06194
| -14 | 0.06772
| -13 | 0.07527
| -12 | 0.08277
| -11 | 0.09105
| -10 | 0.1043
| -9 | 0.1153
| -8 | 0.1292
| -7 | 0.1485
| -6 | 0.1678
| -5 | 0.1908
| -4 | 0.2188
| -3 | 0.2522
| -2 | 0.2935
| -1 | 0.3412
| 0 | 0.3989
| 1 | 0.4667
| 2 | 0.563
| 3 | 0.6772
| 4 | 0.8342
| 5 | 1.009
| 6 | 1.221
| 7 | 1.472
| 8 | 1.736
| 9 | 1.956